## Worksheet
Sheet GGS fabric-rolled glass fabric - 10000X1250mm extruded protective foil on both sides PFA natural
Code: 681
Dimension | Code | Detail | b mm | Tol+ | Tol- | thick mm | Tol+ | Tol- | Lm m | Tol+ | Tol- | Weight
1,5 | 44.681.1125.15 | 10000x1250x1,5 | 1.250 | 5 |  | 1,5 | 0.2235 |  | 10 | 1.13 |  | 5.55
2,3 | 44.681.1125.23 | 10000x1250x2,3 | 1.250 | 7.5 |  | 2,3 | 0.2235 |  | 10 | 1.13 |  | 7.09
04/07/2026 22:32