## Worksheet
Sheet fabric backed polyester fabric-3000X1500mm EN ISO 15014 extruded protective foil on both sides PVDF natural
Code: 30.610.3
Dimension | Code | Detail | L mm | Tol+ | Tol- | b mm | Tol+ | Tol- | thick mm | Tol+ | Tol- | Weight
3 | 30.610.3015.03 | 3000X1500X3 | 3.000 | 12 |  | 1.500 | 7.5 | 1.5 | 3 | 0.255 |  | 5.61
4 | 30.610.3015.04 | 3000X1500X4 | 3.000 | 12 |  | 1.500 | 7.5 | 1.5 | 4 | 0.3 |  | 7.39
04/07/2026 21:45