## Worksheet
Sheet fabric backed-rolled polyester fabric-25000X1500mm EN ISO 15014 extruded protective foil on both sides PVDF natural
Code: 37.6151500
Dimension | Code | Detail | b mm | Tol+ | Tol- | thick mm | Tol+ | Tol- | Lm m | Tol+ | Tol- | Weight
2 | 37.615.1500.02 | 25000X1500X2 | 1.500 | 7.5 | 1.5 | 2 | 0.21 | 0.21 | 25 | 0.375 |  | 3.83
3 | 37.615.1500.03 | 25000X1500X3 | 1.500 | 7.5 | 1.5 | 3 | 0.255 |  | 25 | 0.375 |  | 5.61
4 | 37.615.1500.04 | 25000X1500X4 | 1.500 | 5 | 1 | 4 | 0.3 | 0.3 | 20 | 0.3 |  | 7.39
04/07/2026 21:45