## Worksheet
Sanitary Joint Fitting injection moulded Butt + IR-welding PVDF UHP natural
Code: 037
OD 25+63 ISO 1127, OD 20,32,40,50 ISO 2852. As sealing material we only recommend EPDM, FPM or EPDM/PTFE.
Dimension | Code | Detail | da(OD) mm | Tol+ | Tol- | da inch | s mm | Tol+ | Tol- | L mm | Tol+ | Tol- | L1 mm | Tol+ | Tol- | L2 mm | Tol+ | Tol- | d mm | Tol+ | Tol- | d1 mm | Tol+ | Tol- | d3 mm | Tol+ | Tol- | Weight
20 | 35.037.0020.21 | 20X1,9 SDR21 MOP 10 bar | 20 | 0.3 |  | 0,5 | 1,9 | 0.4 |  | 45 | 0.8 | 0.8 | 26 | 1 |  | 2,8 | 0.3 |  | 50,5 | 0.1 | 0.1 | 18,1 | 0.45 | 0.45 | 40 |  | 0.5 | 0.032
25 | 35.037.0025.21 | 25X1,9 SDR21 MOP 10 bar | 25 | 0.3 |  | 0,5 | 1,9 | 0.4 |  | 45 | 0.8 | 0.8 | 26 | 1 |  | 2,8 | 0.3 |  | 50,5 | 0.1 | 0.1 | 22,4 | 0.45 | 0.45 | 40 |  | 0.5 | 0.032
32 | 35.037.0032.21 | 32X2,4 SDR21 MOP 10 bar | 32 | 0.3 |  | 0,5 | 2,4 | 0.5 |  | 45 | 0.8 | 0.8 | 26 | 1 |  | 2,8 | 0.3 |  | 50,5 | 0.1 | 0.1 | 29,8 | 0.45 | 0.45 | 40 |  | 0.5 | 0.038
40 | 35.037.0040.21 | 40X2,4 SDR21 MOP 10 bar | 40 | 0.4 |  | 0,5 | 2,4 | 0.5 |  | 45 | 0.8 | 0.8 | 26 | 1 |  | 2,8 | 0.3 |  | 64 | 0.1 | 0.1 | 38,4 | 0.45 | 0.45 | 50 |  | 0.5 | 0.048
50 | 35.037.0050.21 | 50X3,0 SDR21 MOP 10 bar | 50 | 0.4 |  | 0,5 | 3 | 0.6 |  | 45 | 0.8 | 0.8 | 28 | 1 |  | 2,8 | 0.3 |  | 64 | 0.1 | 0.1 | 44,2 | 0.45 | 0.45 | 52 |  | 0.5 | 0.045
63 | 35.037.0063.21 | 63X3,0 SDR21 MOP 10 bar | 63 | 0.4 |  | 0,5 | 3 | 0.6 |  | 49 | 0.8 | 0.8 | 30 | 1 |  | 2,8 | 0.3 |  | 77,5 | 0.1 | 0.1 | 60,3 | 0.45 | 0.45 | 67 |  | 0.5 | 0.064
04/07/2026 14:38